## Sheet1
Staircase (X failure, O run-out)
480
470 | [5 empty] | 455
460 |  |  |  | X
450 | X |  | O |  | X
440 |  | O
430
S0 | 450 | MPa
d | 10 | MPa
Stress | Level | Values
Si | i | fi | ifi | i^2fi
460 | 2 | 1 | 2 | 4
450 | 1 | 2 | 2 | 2
Sum |  | 3 | 4 | 6
|  | C | A | B
D | 0.2222222
μ | 468.3333
σ | 4.0698