## Foglio1
S [MPa] | N [cycles] | Run-out?
750 | 20924 | 0
750 | 19515 | 0
750 | 20012 | 0
750 | 31092 | 0
750 | 26412 | 0
650 | 83565 | 0 | Staircase (X failure, O run-out)
650 | 65788 | 0 | 480
650 | 67308 | 0 | 470
650 | 58303 | 0 | 460 |  |  |  | X
650 | 110779 | 0 | 450 | X |  | O |  | X
550 | 391092 | 0 | 440 |  | O
550 | 356807 | 0 | 430
550 | 308519 | 0
550 | 276038 | 0
550 | 370768 | 0
450 | 2000000 | 1
450 | 1582332 | 0
450 | 1696395 | 0
450 | 1855152 | 0
450 | 1412137 | 0