## Foglio1
S [MPa] | N [cycles] | Run-out?
750 | 41960 | 0
750 | 38103 | 0
750 | 37471 | 0
750 | 38104 | 0
750 | 36698 | 0
650 | 92327 | 0 | Staircase (X failure, O run-out)
650 | 138860 | 0 | 480
650 | 213860 | 0 | 470 |  |  |  |  | X
650 | 113935 | 0 | 460 |  |  |  | O
650 | 182475 | 0 | 450 | X |  | O
550 | 469217 | 0 | 440 |  | O
550 | 654137 | 0 | 430
550 | 497364 | 0
550 | 486666 | 0
550 | 433240 | 0
470 | 1527293 | 0
470 | 1746886 | 0
470 | 2000000 | 1
470 | 2000000 | 1
470 | 2000000 | 1