## Foglio1
S [MPa] | N [cycles] | Run-out?
750 | 35995 | 0
750 | 55869 | 0
750 | 54915 | 0
750 | 44565 | 0
750 | 41696 | 0
650 | 121135 | 0 | Staircase (X failure, O run-out)
650 | 197289 | 0 | 480 |  |  | X
650 | 100229 | 0 | 470 |  | O |  | X
650 | 156768 | 0 | 460 | O |  |  |  | O
650 | 147569 | 0 | 450
550 | 733130 | 0 | 440
550 | 537634 | 0 | 430
550 | 680733 | 0
550 | 734674 | 0
550 | 510685 | 0
480 | 1939335 | 0
480 | 2000000 | 1
480 | 1935672 | 0
480 | 1678570 | 0
480 | 2000000 | 1