## Foglio1
S [MPa] | N [cycles] | Run-out?
750 | 22184 | 0
750 | 13675 | 0
750 | 20709 | 0
750 | 18999 | 0
750 | 15117 | 0
650 | 91880 | 0 | Staircase (X failure, O run-out)
650 | 67893 | 0 | 450
650 | 62231 | 0 | 440
650 | 92481 | 0 | 430 | X |  | X |  | O
650 | 70645 | 0 | 420 |  | O |  | O
550 | 263516 | 0 | 410
550 | 340567 | 0 | 400
550 | 276101 | 0
550 | 279531 | 0
550 | 301765 | 0
445 | 1549435 | 0
445 | 1423132 | 0
445 | 2000000 | 1
445 | 2000000 | 1
445 | 1586790 | 0